## spruce_epoxy_radial_out
Time | Temperature | Relative Humidity | sample 1 | sample 2 | sample 3 | sample 4 | sample 1 | sample 2 | sample 3 | sample 4
0 | 25.5337 | 40.9666 | 0 | 0 | 0 | 0 | 0 | 0 | 0 | 0
0.1 | 25.5122 | 42.0957 | 0.4794 | 0.7758 | 0.7854 | 0.6966 | 0.01194022 | 0.01534566 | 0.02005413 | 0.0174076
0.2 | 25.5551 | 42.2941 | 0.528 | 0.7652 | 0.7999 | 0.7683 | 0.01315068 | 0.01513599 | 0.02042437 | 0.01919934
0.3 | 25.61968 | 41.98429 | 0.3298433 | 0.5517283 | 0.6024317 | 0.5916783 | 0.008215276 | 0.01091343 | 0.01538228 | 0.01478567
0.4 | 25.5337 | 41.35058 | 0.3701017 | 0.62894 | 0.6790233 | 0.6140117 | 0.009217974 | 0.01244071 | 0.01733795 | 0.01534377
0.5 | 25.54476 | 40.67434 | 0.3619667 | 0.64074 | 0.6809933 | 0.5873733 | 0.009015359 | 0.01267412 | 0.01738825 | 0.0146781
0.6 | 25.5551 | 40.56751 | 0.40735 | 0.71821 | 0.74623 | 0.6291833 | 0.0101457 | 0.01420651 | 0.01905398 | 0.0157229
0.7 | 25.58694 | 39.78879 | 0.4698933 | 0.7844867 | 0.80483 | 0.70042 | 0.01170345 | 0.01551749 | 0.02055025 | 0.01750306
0.8 | 25.60934 | 39.83513 | 0.44422 | 0.73484 | 0.778295 | 0.68418 | 0.01106401 | 0.01453546 | 0.01987271 | 0.01709723
0.9 | 25.68327 | 38.79372 | 0.39695 | 0.668355 | 0.71594 | 0.632355 | 0.009886675 | 0.01322035 | 0.01828056 | 0.01580216
1.1 | 25.73678 | 38.37355 | 0.42892 | 0.669 | 0.73834 | 0.7034667 | 0.01068294 | 0.01323311 | 0.01885252 | 0.0175792
1.5 | 25.9082 | 38.27529 | 0.4270167 | 0.6011167 | 0.7050917 | 0.7156917 | 0.01063553 | 0.01189035 | 0.01800357 | 0.01788469
2.3 | 26.36592 | 37.16149 | 0.47896 | 0.5635933 | 0.7484333 | 0.70308 | 0.01192927 | 0.01114812 | 0.01911024 | 0.01756953
3.9 | 26.2308 | 36.51681 | 0.5630167 | 0.4183233 | 0.6975467 | 0.75439 | 0.01402283 | 0.008274618 | 0.01781091 | 0.01885174
7.1 | 25.5766 | 38.55032 | 0.606615 | 0.737425 | 0.747375 | 0.69971 | 0.01510872 | 0.01458659 | 0.01908321 | 0.01748532
13.5 | 24.7079 | 37.58167 | 0.6570667 | 1.052933 | 0.8262267 | 0.7999733 | 0.0163653 | 0.02082748 | 0.02109659 | 0.01999084
26.3 | 26.63462 | 38.24169 | 0.80627 | 0.67311 | 1.0155 | 0.948275 | 0.02008144 | 0.01331441 | 0.02592942 | 0.0236968
51.9 | 26.5097 | 44.62546 | 0.7511317 | 1.091122 | 1.334645 | 1.02953 | 0.01870814 | 0.02158286 | 0.03407836 | 0.02572732
103.1 | 25.67614 | 48.14333 | 0.8634813 | 1.77429 | 1.716234 | 1.048787 | 0.02150638 | 0.03509623 | 0.04382171 | 0.02620855
123.1 | 24.98495 | 48.8977 | 0.9400756 | 2.021755 | 1.830808 | 1.003453 | 0.02341409 | 0.03999119 | 0.04674722 | 0.02507568
163.1 | 24.0561 | 51.11467 | 1.102063 | 2.55746 | 2.15197 | 1.520857 | 0.02744865 | 0.05058768 | 0.05494766 | 0.03800526

## spruce_insulated
Time | Temperature | Relative Humidity | sample 1 | sample 2 | sample 3 | sample 4 | sample 1 | sample 2 | sample 3 | sample 4
0 | 23.6353 | 47.1693 | 0 | 0 | 0 | 0 | 0 | 0 | 0 | 0
0.1 | 23.5924 | 46.9709 | 0.0921 | 0.1186 | 0.1905 | 0.1174 | 0.00156319 | 0.001935726 | 0.00308567 | 0.001814108
0.2 | 23.52774 | 48.46175 | 0.1651367 | 0.2096033 | 0.3309217 | 0.199825 | 0.002802822 | 0.003421034 | 0.005360184 | 0.003087769
0.3 | 23.52792 | 47.84851 | 0.2226667 | 0.270875 | 0.4450067 | 0.2586017 | 0.003779264 | 0.004421078 | 0.007208103 | 0.003996008
0.4 | 23.50749 | 46.88173 | 0.26907 | 0.3402233 | 0.5431717 | 0.31782 | 0.004566856 | 0.005552944 | 0.008798155 | 0.004911072
0.5 | 23.51847 | 47.80884 | 0.3124467 | 0.39426 | 0.6311333 | 0.36292 | 0.005303077 | 0.006434902 | 0.01022293 | 0.005607973
0.6 | 23.51776 | 47.39173 | 0.35114 | 0.4407467 | 0.7145533 | 0.40831 | 0.005959809 | 0.007193632 | 0.01157415 | 0.006309356
0.7 | 23.53809 | 47.15677 | 0.3839967 | 0.4837333 | 0.7862633 | 0.44998 | 0.006517476 | 0.007895238 | 0.01273569 | 0.006953257
0.8 | 23.54843 | 47.11738 | 0.41414 | 0.52559 | 0.85547 | 0.4889 | 0.007029091 | 0.0085784 | 0.01385668 | 0.007554663
0.9 | 23.53773 | 48.93319 | 0.441465 | 0.56428 | 0.91885 | 0.526485 | 0.007492871 | 0.009209878 | 0.0148833 | 0.00813544
1.1 | 23.58027 | 46.90583 | 0.5009067 | 0.6431333 | 1.03548 | 0.6027733 | 0.00850176 | 0.01049688 | 0.01677244 | 0.009314275
1.5 | 23.61479 | 47.40894 | 0.6271083 | 0.7914417 | 1.231667 | 0.745025 | 0.01064375 | 0.01291749 | 0.01995022 | 0.0115124
2.3 | 23.56315 | 47.11125 | 0.8245667 | 1.029287 | 1.556053 | 0.9861333 | 0.01399516 | 0.01679947 | 0.02520455 | 0.0152381
3.9 | 23.72724 | 42.4202 | 1.135302 | 1.498422 | 2.010703 | 1.425402 | 0.01926918 | 0.02445644 | 0.03256885 | 0.02202583
7.1 | 23.9208 | 44.02073 | 1.502382 | 2.099303 | 2.625805 | 1.8866 | 0.02549954 | 0.03426371 | 0.04253211 | 0.02915244
13.5 | 23.78624 | 46.52533 | 2.156467 | 2.81418 | 3.507727 | 2.602573 | 0.03660115 | 0.04593155 | 0.05681725 | 0.04021592
26.3 | 23.4959 | 47.45086 | 3.037075 | 3.704667 | 4.572842 | 3.557783 | 0.05154749 | 0.0604656 | 0.07406971 | 0.05497618
51.9 | 23.51518 | 47.82236 | 4.27242 | 4.92432 | 5.91398 | 4.80098 | 0.07251468 | 0.08037213 | 0.09579312 | 0.07418651
103.1 | 25.13222 | 49.75207 | 5.918097 | 6.535873 | 7.72298 | 6.480097 | 0.1004463 | 0.106675 | 0.1250948 | 0.1001328
205.5 | 24.0214 | 51.56737 | 7.620478 | 8.50178 | 10.03486 | 8.471618 | 0.1293404 | 0.1387615 | 0.162542 | 0.1309066

## spruce_noninsulated
Time | Temperature | Relative Humidity | sample 1 | sample 2 | sample 3 | sample 4 | sample 1 | sample 2 | sample 3 | sample 4
0 | 22.9597 | 46.7039 | 0 | 0 | 0 | 0 | 0 | 0 | 0 | 0
0.1 | 22.9597 | 45.651 | 0.2787 | 0.4807 | 0.2314 | 0.1758 | 0.004699911 | 0.007837031 | 0.003724269 | 0.002731043
0.2 | 22.7988 | 48.1306 | 0.3571 | 0.5568 | 0.3025 | 0.2422 | 0.006022024 | 0.009077718 | 0.004868588 | 0.003762564
0.3 | 22.82056 | 47.86661 | 0.4290967 | 0.6288367 | 0.3629517 | 0.3002917 | 0.007236154 | 0.01025216 | 0.005841528 | 0.004665015
0.4 | 22.82002 | 45.50501 | 0.476825 | 0.7300633 | 0.4032717 | 0.3325283 | 0.008041029 | 0.01190249 | 0.006490459 | 0.00516581
0.5 | 22.831 | 45.50165 | 0.5219738 | 0.7897361 | 0.4416279 | 0.3801279 | 0.008802404 | 0.01287536 | 0.007107783 | 0.005905266
0.6 | 22.92893 | 45.99029 | 0.5444667 | 0.8132133 | 0.43997 | 0.4019833 | 0.009181718 | 0.01325812 | 0.0070811 | 0.006244789
0.7 | 22.93856 | 46.5426 | 0.5600767 | 0.9116967 | 0.4492833 | 0.3849167 | 0.00944496 | 0.01486373 | 0.007230994 | 0.00597966
0.8 | 22.87658 | 46.54483 | 0.580265 | 0.95586 | 0.47058 | 0.389505 | 0.00978541 | 0.01558374 | 0.007573753 | 0.006050939
0.9 | 23.0455 | 47.90972 | 0.60533 | 1.033495 | 0.491275 | 0.39387 | 0.0102081 | 0.01684945 | 0.007906829 | 0.006118749
1.1 | 23.06404 | 47.17283 | 0.6551667 | 1.158727 | 0.53346 | 0.4291267 | 0.01104853 | 0.01889115 | 0.008585776 | 0.00666646
1.5 | 22.96825 | 46.47648 | 0.73381 | 1.19245 | 0.60192 | 0.48996 | 0.01237474 | 0.01944096 | 0.009687606 | 0.007611502
2.3 | 22.9275 | 46.60199 | 0.86623 | 1.305445 | 0.70751 | 0.57703 | 0.01460783 | 0.02128316 | 0.01138702 | 0.00896413
3.9 | 22.9275 | 47.56215 | 1.053475 | 1.558475 | 0.882225 | 0.676775 | 0.01776548 | 0.0254084 | 0.01419898 | 0.01051366
7.1 | 22.56659 | 52.06006 | 1.453585 | 1.293045 | 1.23065 | 0.877495 | 0.02451281 | 0.021081 | 0.0198067 | 0.01363184
13.5 | 22.16743 | 49.31461 | 1.980533 | 3.417253 | 1.618147 | 1.249653 | 0.0333991 | 0.05571276 | 0.02604327 | 0.0194133
26.3 | 24.3539 | 51.4977 | 2.863533 | 3.314767 | 2.146767 | 1.611133 | 0.04828974 | 0.05404188 | 0.03455115 | 0.02502887
51.9 | 24.21985 | 54.07385 | 4.11505 | 4.46815 | 3.092 | 2.30075 | 0.06939493 | 0.07284592 | 0.04976422 | 0.03574203
103.1 | 22.23393 | 57.7054 | 6.143033 | 5.7403 | 4.4749 | 3.512833 | 0.1035942 | 0.09358625 | 0.07202131 | 0.05457168
123.1 | 23.5281 | 55.7638 | 6.6623 | 6.8694 | 4.8066 | 3.88595 | 0.112351 | 0.1119944 | 0.07735986 | 0.06036802
163.1 | 22.9597 | 57.83867 | 7.437967 | 7.8658 | 5.26786 | 4.445693 | 0.1254316 | 0.1282391 | 0.08478361 | 0.06906361
243.1 | 24.39074 | 51.5259 | 8.81172 | 9.780353 | 6.117467 | 5.400503 | 0.1485981 | 0.1594528 | 0.09845761 | 0.08389653
263.1 | 23.72902 | 51.19758 | 8.954 | 10.12317 | 6.117427 | 5.509253 | 0.1509975 | 0.1650419 | 0.09845697 | 0.08558595
303.1 | 23.0446 | 50.01371 | 9.766142 | 10.99896 | 6.732625 | 6.13605 | 0.1646932 | 0.1793201 | 0.1083583 | 0.0953232
383.1 | 22.71621 | 58.00681 | 12.23702 | 13.45368 | 8.93261 | 7.96644 | 0.2063614 | 0.2193404 | 0.143766 | 0.1237582

## beech_insulated
Time | Temperature | Relative Humidity | sample 1 | sample 2 | sample 3 | sample 4 | sample 1 | sample 2 | sample 3 | sample 4
0 | 25.8125 | 39.4483 | 0 | 0 | 0 | 0 | 0 | 0 | 0 | 0
0.1 | 25.8125 | 37.7546 | 0.0049 | 0.0068 | 0.0041 | 0.0066 | 6.157249e-05 | 8.491827e-05 | 5.058107e-05 | 8.014085e-05
0.2 | 25.952 | 36.6178 | 0.0019 | 0.0244 | 0.0008 | 0.0155 | 2.387505e-05 | 0.0003047067 | 9.869476e-06 | 0.0001882096
0.3 | 25.92016 | 38.33139 | 0.005525 | 0.041685 | 0.00564 | 0.026285 | 6.942612e-05 | 0.0005205615 | 6.957981e-05 | 0.000319167
0.4 | 25.91053 | 37.67903 | 0.005481667 | 0.04673833 | 0.003368333 | 0.03657 | 6.88816e-05 | 0.0005836674 | 4.155461e-05 | 0.0004440532
0.5 | 25.94084 | 38.1818 | 0.007053333 | 0.06382667 | 0.007766667 | 0.05567667 | 8.863087e-05 | 0.0007970662 | 9.581616e-05 | 0.0006760569
0.6 | 26.02521 | 36.68317 | 0.00596 | 0.07379667 | 0.009253333 | 0.05456333 | 7.489225e-05 | 0.0009215713 | 0.0001141569 | 0.0006625382
0.7 | 26.08177 | 38.11769 | 0.00648 | 0.08106 | 0.01402 | 0.074085 | 8.142647e-05 | 0.001012276 | 0.0001729626 | 0.0008995811
0.8 | 26.12521 | 38.28708 | 0.00342 | 0.09273 | 0.016745 | 0.07043 | 4.297508e-05 | 0.00115801 | 0.0002065805 | 0.0008552
0.9 | 26.07419 | 38.49058 | 0.0004066667 | 0.1095533 | 0.02074 | 0.07024 | 5.110097e-06 | 0.0013681 | 0.0002558662 | 0.000852893
1.1 | 25.94406 | 37.6986 | -0.006333333 | 0.12156 | 0.04582667 | 0.08004 | -7.958349e-05 | 0.001518039 | 0.0005653565 | 0.00097189
1.5 | 25.96589 | 37.95069 | -0.00346 | 0.15304 | 0.08255 | 0.11306 | -4.347771e-05 | 0.001911161 | 0.001018407 | 0.001372837
2.3 | 26.12162 | 38.14746 | -0.01396667 | 0.2015183 | 0.1172067 | 0.1386883 | -0.0001755025 | 0.002516557 | 0.001445961 | 0.001684031
3.9 | 25.2977 | 36.95313 | 0.007356667 | 0.331005 | 0.26847 | 0.24883 | 9.24425e-05 | 0.004133584 | 0.003312073 | 0.003021432
7.1 | 24.5899 | 38.47781 | 0.00422 | 0.50752 | 0.5114 | 0.46564 | 5.302773e-05 | 0.0063379 | 0.006309063 | 0.005654059
13.5 | 23.60391 | 45.2339 | 0.2110667 | 0.78378 | 1.151763 | 0.9403267 | 0.002652224 | 0.009787829 | 0.01420913 | 0.01141797
26.3 | 26.16969 | 47.2612 | 0.622585 | 1.507507 | 2.176297 | 1.823385 | 0.007823287 | 0.01882571 | 0.02684864 | 0.02214055
51.9 | 26.4024 | 46.42436 | 1.112987 | 3.25198 | 4.134583 | 3.555447 | 0.01398558 | 0.04061066 | 0.05100771 | 0.0431722
103.1 | 25.52817 | 52.36628 | 2.200708 | 5.789552 | 7.888067 | 6.503703 | 0.02765369 | 0.07229981 | 0.09731386 | 0.07897157
123.1 | 25.287 | 46.56231 | 2.539105 | 6.9584 | 8.99929 | 7.625155 | 0.03190592 | 0.08689636 | 0.1110228 | 0.09258885
163.1 | 23.91491 | 44.80595 | 2.755133 | 8.384537 | 10.68159 | 9.06508 | 0.03462049 | 0.1047059 | 0.1317771 | 0.1100732

## beech_noninsulated
Time | Temperature | Relative Humidity | sample 1 | sample 2 | sample 3 | sample 4 | sample 1 | sample 2 | sample 3 | sample 4
0 | 24.9867 | 51.9224 | 0 | 0 | 0 | 0 | 0 | 0 | 0 | 0
0.1 | 24.7508 | 51.8995 | 0.1375 | 1.7741 | 0.3095 | 0.817 | 0.001722755 | 0.02198553 | 0.003786674 | 0.009887091
0.2 | 24.7293 | 51.7545 | 0.2556 | 2.5924 | 0.4707 | 1.1984 | 0.003202446 | 0.0321263 | 0.005758925 | 0.01450268
0.3 | 24.70808 | 51.83465 | 0.3446656 | 3.179307 | 0.5810492 | 1.463679 | 0.00431836 | 0.03939954 | 0.007109027 | 0.017713
0.4 | 24.67606 | 51.86569 | 0.4144283 | 3.651477 | 0.666675 | 1.689405 | 0.005192427 | 0.04525091 | 0.008156642 | 0.02044468
0.5 | 24.70754 | 51.69452 | 0.4798217 | 4.05118 | 0.741335 | 1.887332 | 0.006011748 | 0.05020423 | 0.009070093 | 0.02283993
0.6 | 24.74 | 51.69553 | 0.53535 | 4.398747 | 0.81183 | 2.059807 | 0.00670747 | 0.05451145 | 0.009932586 | 0.02492717
0.7 | 24.72787 | 52.00246 | 0.5912833 | 4.719067 | 0.8687933 | 2.217893 | 0.007408266 | 0.05848101 | 0.01062952 | 0.02684029
0.8 | 24.65599 | 51.8995 | 0.6399133 | 5.014967 | 0.9296967 | 2.372943 | 0.008017557 | 0.06214795 | 0.01137466 | 0.02871665
0.9 | 24.71538 | 52.12115 | 0.68868 | 5.29151 | 0.986935 | 2.502695 | 0.008628561 | 0.06557501 | 0.01207496 | 0.03028687
1.1 | 24.6964 | 51.99491 | 0.7730295 | 5.783608 | 1.084057 | 2.76682 | 0.009685387 | 0.07167334 | 0.01326324 | 0.03348323
1.5 | 24.7937 | 52.29427 | 0.91415 | 6.613717 | 1.253325 | 3.190483 | 0.0114535 | 0.08196045 | 0.01533419 | 0.03861028
2.3 | 24.70646 | 52.3344 | 1.16022 | 7.918367 | 1.551307 | 3.885507 | 0.01453655 | 0.09812832 | 0.01897994 | 0.04702125
3.9 | 24.68943 | 53.11539 | 1.518338 | 9.735721 | 1.972597 | 4.914662 | 0.01902345 | 0.1206499 | 0.02413435 | 0.05947578
7.1 | 24.32067 | 52.3839 | 2.051985 | 12.04954 | 2.580055 | 6.395865 | 0.02570959 | 0.1493238 | 0.03156648 | 0.07740086
13.5 | 24.01393 | 51.35396 | 2.748005 | 14.9275 | 3.39273 | 8.438405 | 0.03443011 | 0.184989 | 0.04150941 | 0.1021191
26.3 | 24.98296 | 49.35468 | 3.755225 | 18.71718 | 4.47737 | 11.25418 | 0.0470497 | 0.2319526 | 0.05477977 | 0.1361947
51.9 | 24.1823 | 55.99184 | 5.2909 | 23.52436 | 6.402827 | 14.95254 | 0.06629038 | 0.2915255 | 0.07833737 | 0.1809512
103.1 | 23.6997 | 55.03972 | 7.181805 | 29.83233 | 8.70206 | 19.26641 | 0.08998177 | 0.3696969 | 0.1064681 | 0.2331564
123.1 | 23.32326 | 55.57687 | 7.77038 | 31.6875 | 9.43172 | 20.39418 | 0.0973561 | 0.3926872 | 0.1153953 | 0.2468043
163.1 | 23.23422 | 54.88408 | 8.72566 | 34.8801 | 10.61108 | 22.16448 | 0.1093249 | 0.4322515 | 0.1298246 | 0.2682279